## Doublet-fitting
Linewidth | 0.4727592 | mm/s
Intensity | 289864.1
background | 8655081.0
CS | 0.4520989 | mm/s
QS | 0.6754232 | mm/s
R^2 | 13397418867.7
Velocity | Data | Fit | Least squares
-11.7257 | 8653930 | 8654786.3 | 733181
-11.6794 | 8653320 | 8654784.0 | 2143301.1
-11.6331 | 8652600 | 8654781.7 | 4759891.4
-11.5867 | 8653280 | 8654779.4 | 2248205.8
-11.5404 | 8652120 | 8654777.1 | 7059990.1
-11.4941 | 8653610 | 8654774.7 | 1356524.3
-11.4478 | 8651950 | 8654772.3 | 7965414.4
-11.4015 | 8654090 | 8654769.9 | 462244.6
-11.3552 | 8652230 | 8654767.4 | 6438582.9
-11.3088 | 8653790 | 8654765.0 | 950532.2
-11.2625 | 8653480 | 8654762.4 | 1644663.3
-11.2162 | 8658340 | 8654759.9 | 12817071.7
-11.1699 | 8652460 | 8654757.3 | 5277760.0
-11.1236 | 8655850 | 8654754.7 | 1199598.8
-11.0773 | 8651490 | 8654752.1 | 10641342.2
-11.0309 | 8656200 | 8654749.4 | 2104129.5
-10.9846 | 8655100 | 8654746.7 | 124790.8
-10.9383 | 8654630 | 8654744.0 | 12999.2
-10.892 | 8655910 | 8654741.3 | 1365972.3
-10.8457 | 8656190 | 8654738.5 | 2106981.4
-10.7994 | 8654010 | 8654735.6 | 526530.9
-10.753 | 8649820 | 8654732.8 | 24135132.1
-10.7067 | 8652880 | 8654729.8 | 3421944.2
-10.6604 | 8654000 | 8654726.9 | 528399.7
-10.6141 | 8653670 | 8654723.9 | 1110779.6
-10.5678 | 8652730 | 8654720.9 | 3963769.8
-10.5215 | 8649430 | 8654717.9 | 27961569.4
-10.4751 | 8653920 | 8654714.8 | 631663.3
-10.4288 | 8655300 | 8654711.6 | 346165.2
-10.3825 | 8653120 | 8654708.5 | 2523240.2
-10.3362 | 8653170 | 8654705.3 | 2357020.4
-10.2899 | 8655530 | 8654702.0 | 685575.2
-10.2436 | 8654100 | 8654698.7 | 358452.6
-10.1972 | 8652950 | 8654695.4 | 3046290.0
-10.1509 | 8655290 | 8654692.0 | 357629.2
-10.1046 | 8653150 | 8654688.6 | 2367138.0
-10.0583 | 8653630 | 8654685.1 | 1113187.0
-10.012 | 8652140 | 8654681.6 | 6459509.6
-9.96565 | 8652890 | 8654678.0 | 3196891.2
-9.91933 | 8653560 | 8654674.4 | 1241816.3
-9.87302 | 8647510 | 8654670.7 | 51275665.4
-9.8267 | 8650210 | 8654667.0 | 19864732.6
-9.78038 | 8651030 | 8654663.2 | 13200289.6
-9.73407 | 8650630 | 8654659.4 | 16236086.5
-9.68775 | 8652200 | 8654655.5 | 6029636.2
-9.64143 | 8653100 | 8654651.6 | 2407484.8
-9.59511 | 8649480 | 8654647.6 | 26704378.5
-9.5488 | 8654850 | 8654643.6 | 42603.45
-9.50248 | 8654190 | 8654639.5 | 202052.5
-9.45616 | 8649140 | 8654635.4 | 30198907.2
-9.40985 | 8649850 | 8654631.1 | 22859357.9
-9.36353 | 8651360 | 8654626.9 | 10672492.4
-9.31721 | 8653040 | 8654622.5 | 2504461.3
-9.2709 | 8657990 | 8654618.2 | 11369314.6
-9.22458 | 8653010 | 8654613.7 | 2571865.8
-9.17826 | 8653240 | 8654609.2 | 1874665.5
-9.13194 | 8654720 | 8654604.6 | 13317.44
-9.08563 | 8652090 | 8654599.9 | 6299834.3
-9.03931 | 8654630 | 8654595.2 | 1209.246
-8.99299 | 8654470 | 8654590.4 | 14504.49
-8.94668 | 8651760 | 8654585.6 | 7983863.4
-8.90036 | 8652820 | 8654580.6 | 3099845.7
-8.85404 | 8653330 | 8654575.6 | 1551590.2
-8.80773 | 8655420 | 8654570.5 | 721574.8
-8.76141 | 8653150 | 8654565.4 | 2003306.3
-8.71509 | 8655480 | 8654560.1 | 846140.8
-8.66878 | 8656520 | 8654554.8 | 3861930.7
-8.62246 | 8648200 | 8654549.4 | 40315093.9
-8.57614 | 8651260 | 8654543.9 | 10784192.4
-8.52982 | 8653280 | 8654538.4 | 1583461.1
-8.48351 | 8652970 | 8654532.7 | 2442023.5
-8.43719 | 8655040 | 8654526.9 | 263222.2
-8.39087 | 8656650 | 8654521.1 | 4532182.0
-8.34456 | 8656000 | 8654515.2 | 2204703.0
-8.29824 | 8653930 | 8654509.1 | 335411.9
-8.25192 | 8654700 | 8654503.0 | 38800.2
-8.20561 | 8651800 | 8654496.8 | 7272727.0
-8.15929 | 8651130 | 8654490.5 | 11292785.0
-8.11297 | 8656280 | 8654484.0 | 3225454.4
-8.06666 | 8658770 | 8654477.5 | 18425454.9
-8.02034 | 8653160 | 8654470.9 | 1718378.0
-7.97402 | 8655750 | 8654464.1 | 1653497.4
-7.9277 | 8658030 | 8654457.3 | 12764541.5
-7.88139 | 8656310 | 8654450.3 | 3458594.7
-7.83507 | 8655030 | 8654443.2 | 344368.4
-7.78875 | 8655090 | 8654436.0 | 427780.4
-7.74244 | 8654530 | 8654428.6 | 10280.19
-7.69612 | 8654470 | 8654421.1 | 2387.41
-7.6498 | 8651930 | 8654413.5 | 6167969.8
-7.60349 | 8653350 | 8654405.8 | 1114735.0
-7.55717 | 8651300 | 8654397.9 | 9597254.0
-7.51085 | 8651060 | 8654389.9 | 11088489.7
-7.46454 | 8653720 | 8654381.8 | 437970.3
-7.41822 | 8655050 | 8654373.5 | 457650.5
-7.3719 | 8650300 | 8654365.1 | 16524718.2
-7.32558 | 8651780 | 8654356.5 | 6638186.6
-7.27927 | 8657090 | 8654347.7 | 7520093.8
-7.23295 | 8650810 | 8654338.8 | 12452519.2
-7.18663 | 8650860 | 8654329.7 | 12039101.0
-7.14032 | 8656160 | 8654320.5 | 3383748.5
-7.094 | 8653690 | 8654311.1 | 385755.1
-7.04768 | 8652560 | 8654301.5 | 3032837.7
-7.00137 | 8655770 | 8654291.7 | 2185256.7
-6.95505 | 8649000 | 8654281.8 | 27897259.6
-6.90873 | 8648630 | 8654271.6 | 31828134.1
-6.86242 | 8649620 | 8654261.3 | 21541736.8
-6.8161 | 8652040 | 8654250.8 | 4887506.5
-6.76978 | 8651250 | 8654240.0 | 8940271.2
-6.72346 | 8652160 | 8654229.1 | 4281077.3
-6.67715 | 8653490 | 8654217.9 | 529854.3
-6.63083 | 8653350 | 8654206.5 | 733629.2
-6.58451 | 8653970 | 8654194.9 | 50582.2
-6.5382 | 8653590 | 8654183.1 | 351716.9
-6.49188 | 8652180 | 8654171.0 | 3963950.8
-6.44556 | 8652360 | 8654158.6 | 3235073.6
-6.39925 | 8655820 | 8654146.0 | 2802127.2
-6.35293 | 8654930 | 8654133.2 | 634898
-6.30661 | 8651640 | 8654120.1 | 6150789.7
-6.2603 | 8652250 | 8654106.7 | 3447298.3
-6.21398 | 8649680 | 8654093.0 | 19474713.7
-6.16766 | 8652040 | 8654079.1 | 4157733.6
-6.12134 | 8653260 | 8654064.8 | 647685.4
-6.07503 | 8651660 | 8654050.2 | 5713159.8
-6.02871 | 8651050 | 8654035.3 | 8912224.7
-5.98239 | 8654390 | 8654020.1 | 136809.3
-5.93608 | 8654810 | 8654004.6 | 648703.9
-5.88976 | 8655130 | 8653988.7 | 1302597.9
-5.84344 | 8653440 | 8653972.4 | 283490.2
-5.79713 | 8653460 | 8653955.8 | 245844.9
-5.75081 | 8655510 | 8653938.8 | 2468555.5
-5.70449 | 8654200 | 8653921.5 | 77586.61
-5.65818 | 8654490 | 8653903.7 | 343771.8
-5.61186 | 8653240 | 8653885.5 | 416651.7
-5.56554 | 8652340 | 8653866.9 | 2331318.8
-5.51922 | 8650730 | 8653847.8 | 9720715.4
-5.47291 | 8649880 | 8653828.3 | 15589052.5
-5.42659 | 8651230 | 8653808.3 | 6647715.5
-5.38027 | 8650210 | 8653787.9 | 12801026.2
-5.33396 | 8651300 | 8653766.9 | 6085563.9
-5.28764 | 8656520 | 8653745.4 | 7698321.1
-5.24132 | 8658620 | 8653723.4 | 23976649.6
-5.19501 | 8656200 | 8653700.8 | 6245760.1
-5.14869 | 8653670 | 8653677.7 | 59.5736
-5.10237 | 8655530 | 8653654.0 | 3519373.9
-5.05606 | 8655520 | 8653629.7 | 3573310.6
-5.00974 | 8655130 | 8653604.7 | 2326465.4
-4.96342 | 8653160 | 8653579.1 | 175659.9
-4.9171 | 8650860 | 8653552.8 | 7251372.2
-4.87079 | 8650500 | 8653525.9 | 9155854.3
-4.82447 | 8653770 | 8653498.2 | 73895.73
-4.77815 | 8652590 | 8653469.7 | 773891.6
-4.73184 | 8650760 | 8653440.5 | 7185024.2
-4.68552 | 8650070 | 8653410.5 | 11158649.4
-4.6392 | 8649200 | 8653379.6 | 17468956.9
-4.59289 | 8650370 | 8653347.9 | 8867650.7
-4.54657 | 8647530 | 8653315.2 | 33468837.7
-4.50025 | 8649860 | 8653281.7 | 11707740.7
-4.45394 | 8653800 | 8653247.1 | 305668.7
-4.40762 | 8650300 | 8653211.6 | 8477303.7
-4.3613 | 8651720 | 8653175.0 | 2116988.2
-4.31498 | 8651760 | 8653137.3 | 1896967.3
-4.26867 | 8651700 | 8653098.5 | 1955792.8
-4.22235 | 8649870 | 8653058.5 | 10166540.8
-4.17603 | 8652080 | 8653017.3 | 878490.6
-4.12972 | 8652320 | 8652974.8 | 428744.5
-4.0834 | 8654910 | 8652931.0 | 3916631.2
-4.03708 | 8652900 | 8652885.7 | 203.657
-3.99077 | 8651010 | 8652839.1 | 3345490.3
-3.94445 | 8655700 | 8652790.9 | 8462944.3
-3.89813 | 8650710 | 8652741.1 | 4125474.3
-3.85182 | 8649530 | 8652689.7 | 9983897.2
-3.8055 | 8652900 | 8652636.6 | 69378.2
-3.75918 | 8654360 | 8652581.7 | 3162439.0
-3.71286 | 8652550 | 8652524.9 | 631.7197
-3.66655 | 8650190 | 8652466.1 | 5180632.5
-3.62023 | 8647860 | 8652405.3 | 20659391.1
-3.57391 | 8647650 | 8652342.3 | 22017307.5
-3.5276 | 8649740 | 8652277.0 | 6436424.4
-3.48128 | 8650530 | 8652209.4 | 2820294.9
-3.43496 | 8652320 | 8652139.2 | 32672.61
-3.38865 | 8653820 | 8652066.5 | 3074708.5
-3.34233 | 8651290 | 8651991.0 | 491432.4
-3.29601 | 8648960 | 8651912.6 | 8718083.2
-3.2497 | 8651620 | 8651831.2 | 44620.59
-3.20338 | 8650740 | 8651746.6 | 1013272.9
-3.15706 | 8652030 | 8651658.6 | 137921.3
-3.11074 | 8651880 | 8651567.1 | 97920.77
-3.06443 | 8650640 | 8651471.8 | 691898.1
-3.01811 | 8650200 | 8651372.6 | 1374882.3
-2.97179 | 8647750 | 8651269.1 | 12384222.8
-2.92548 | 8647200 | 8651161.3 | 15691852.1
-2.87916 | 8645930 | 8651048.8 | 26201758.0
-2.83284 | 8652060 | 8650931.3 | 1274004.5
-2.78653 | 8650430 | 8650808.6 | 143318.3
-2.74021 | 8651210 | 8650680.3 | 280615.5
-2.69389 | 8653130 | 8650546.0 | 6676816.8
-2.64758 | 8651320 | 8650405.6 | 836189.2
-2.60126 | 8646030 | 8650258.4 | 17879073.8
-2.55494 | 8648610 | 8650104.0 | 2232150.5
-2.50862 | 8647230 | 8649942.1 | 7355560.5
-2.46231 | 8649450 | 8649772.1 | 103759.9
-2.41599 | 8651340 | 8649593.4 | 3050534.7
-2.36967 | 8645980 | 8649405.5 | 11733763.6
-2.32336 | 8647650 | 8649207.6 | 2426155.3
-2.27704 | 8646370 | 8648999.1 | 6912063.9
-2.23072 | 8647810 | 8648779.1 | 939194.4
-2.18441 | 8648230 | 8648546.9 | 100441.3
-2.13809 | 8650590 | 8648301.5 | 5237452.8
-2.09177 | 8645360 | 8648041.7 | 7191600.8
-2.04546 | 8647540 | 8647766.6 | 51365.82
-1.99914 | 8650560 | 8647474.9 | 9518144.3
-1.95282 | 8649050 | 8647165.0 | 3553152.7
-1.9065 | 8649780 | 8646835.6 | 8669435.1
-1.86019 | 8647960 | 8646485.0 | 2175634.8
-1.81387 | 8645320 | 8646111.1 | 625894.4
-1.76755 | 8646470 | 8645712.0 | 574586.2
-1.72124 | 8648330 | 8645285.3 | 9270301.5
-1.67492 | 8651800 | 8644828.2 | 48606009.0
-1.6286 | 8648070 | 8644337.9 | 13928938.8
-1.58229 | 8646690 | 8643811.0 | 8288599.3
-1.53597 | 8642600 | 8643243.7 | 414294.7
-1.48965 | 8640950 | 8642631.6 | 2827844.5
-1.44334 | 8644560 | 8641970.2 | 6707262.9
-1.39702 | 8648800 | 8641253.4 | 56950767.1
-1.3507 | 8648120 | 8640475.2 | 58443445.4
-1.30438 | 8644460 | 8639628.0 | 23347790.6
-1.25807 | 8637700 | 8638703.8 | 1007582.3
-1.21175 | 8639880 | 8637692.2 | 4786673.5
-1.16543 | 8641820 | 8636581.9 | 27437866.3
-1.11912 | 8640400 | 8635359.8 | 25403279.2
-1.0728 | 8642290 | 8634009.7 | 68563564.8
-1.02648 | 8637060 | 8632513.0 | 20675068.6
-0.980166 | 8640350 | 8630847.8 | 90291624.6
-0.933849 | 8638270 | 8628987.1 | 86171313.9
-0.887532 | 8634910 | 8626899.1 | 64175046.8
-0.841215 | 8636390 | 8624544.7 | 140312256.7
-0.794899 | 8631120 | 8621876.4 | 85443802.3
-0.748582 | 8630330 | 8618835.7 | 132118931.4
-0.702265 | 8626830 | 8615349.9 | 131793240.5
-0.655948 | 8624190 | 8611328.0 | 165431512.5
-0.609631 | 8618980 | 8606655.2 | 151901432.1
-0.563314 | 8612290 | 8601185.2 | 123317466.4
-0.516997 | 8605930 | 8594730.0 | 125440210.2
-0.47068 | 8599070 | 8587046.1 | 144573877.7
-0.424363 | 8587570 | 8577815.6 | 95147987.8
-0.378046 | 8574750 | 8566621.3 | 66075360.8
-0.331729 | 8557560 | 8552915.0 | 21576132.7
-0.285412 | 8532040 | 8535980.2 | 15525209.4
-0.239095 | 8501670 | 8514898.6 | 174995900.3
-0.192779 | 8469730 | 8488546.7 | 354066928.7
-0.146462 | 8432990 | 8455688.4 | 515215700.1
-0.100145 | 8390910 | 8415324.6 | 596070900.1
-0.0538278 | 8347210 | 8367555.1 | 413924934.9
-0.00751089 | 8312480 | 8315210.0 | 7452981.8
0.038806 | 8272700 | 8265769.7 | 48029401.6
0.085123 | 8246630 | 8231163.1 | 239226091.4
0.13144 | 8233180 | 8222198.2 | 120599372.2
0.177757 | 8231530 | 8240256.9 | 76158174.8
0.224074 | 8254360 | 8275889.3 | 463511054.2
0.270391 | 8289500 | 8316209.7 | 713408930.1
0.316708 | 8331620 | 8351816.7 | 407905222.9
0.363025 | 8373140 | 8378143.3 | 25032814.9
0.409341 | 8402070 | 8393722.3 | 69684459.8
0.455658 | 8413140 | 8398347.1 | 218831279.0
0.501975 | 8404270 | 8392041.0 | 149548074.6
0.548292 | 8385330 | 8374781.0 | 111281473.2
0.594609 | 8345860 | 8346879.7 | 1039833.6
0.640926 | 8300140 | 8310144.4 | 100088518.4
0.687243 | 8266710 | 8269804.3 | 9574730.1
0.73356 | 8243300 | 8236015.2 | 53068775.7
0.779877 | 8237360 | 8221707.7 | 244995074.6
0.826194 | 8251150 | 8235011.9 | 260438714.9
0.872511 | 8283100 | 8272731.9 | 107497740.2
0.918828 | 8319570 | 8323316.5 | 14035928.9
0.965145 | 8363640 | 8375311.4 | 136221487.8
1.01146 | 8408550 | 8422032.5 | 181776849.2
1.05778 | 8451770 | 8461209.5 | 89104105.0
1.1041 | 8490160 | 8492992.0 | 8020089.9
1.15041 | 8516960 | 8518450.5 | 2221703.8
1.19673 | 8544610 | 8538827.8 | 33433809.5
1.24305 | 8564160 | 8555212.9 | 80051481.8
1.28936 | 8578850 | 8568489.1 | 107348603.9
1.33568 | 8590340 | 8579350.3 | 120772685.2
1.382 | 8604460 | 8588319.3 | 260521493.2
1.42831 | 8611770 | 8595794.7 | 255211484.2
1.47463 | 8618090 | 8602084.6 | 256172461.6
1.52095 | 8619830 | 8607421.4 | 153973774.5
1.56726 | 8627860 | 8611984.9 | 252020328.5
1.61358 | 8627670 | 8615917.9 | 138112980.9
1.6599 | 8630970 | 8619330.1 | 135487617.3
1.70622 | 8632190 | 8622309.4 | 97626258.2
1.75253 | 8635060 | 8624925.5 | 102707230.1
1.79885 | 8635220 | 8627236.3 | 63739129.8
1.84517 | 8640010 | 8629287.2 | 114977871.5
1.89148 | 8641800 | 8631115.6 | 114155423.2
1.9378 | 8638070 | 8632753.5 | 28264960.4
1.98412 | 8640010 | 8634226.3 | 33451027.9
2.03043 | 8645790 | 8635555.4 | 104747190.1
2.07675 | 8646480 | 8636759.5 | 94487592.4
2.12307 | 8645920 | 8637853.8 | 65063409.5
2.16938 | 8643340 | 8638851.1 | 20149956.5
2.2157 | 8647010 | 8639763.1 | 52517509.9
2.26202 | 8646190 | 8640599.1 | 31257965.8
2.30834 | 8649140 | 8641367.5 | 60412314.3
2.35465 | 8646350 | 8642075.2 | 18274081.9
2.40097 | 8642000 | 8642728.8 | 531180.7
2.44729 | 8646590 | 8643333.7 | 10603579.2
2.4936 | 8645340 | 8643894.4 | 2089636.3
2.53992 | 8648840 | 8644415.5 | 19575848.1
2.58624 | 8649920 | 8644900.6 | 25194721.2
2.63255 | 8649450 | 8645352.7 | 16787761.2
2.67887 | 8649520 | 8645775.1 | 14024313.8
2.72519 | 8649180 | 8646170.2 | 9058840.3
2.7715 | 8647600 | 8646540.3 | 1122967.1
2.81782 | 8649630 | 8646887.6 | 7520762.2
2.86414 | 8649560 | 8647213.9 | 5504221.9
2.91046 | 8650150 | 8647520.9 | 6912409.5
2.95677 | 8647880 | 8647809.9 | 4909.132
3.00309 | 8649540 | 8648082.6 | 2123941.8
3.04941 | 8654290 | 8648340.1 | 35401351.9
3.09572 | 8650060 | 8648583.4 | 2180290.0
3.14204 | 8647070 | 8648813.7 | 3040553.5
3.18836 | 8648470 | 8649031.9 | 315694.7
3.23467 | 8649300 | 8649238.7 | 3761.44
3.28099 | 8650150 | 8649435.0 | 511242.1
3.32731 | 8651980 | 8649621.5 | 5562591.0
3.37362 | 8652170 | 8649798.8 | 5622714.5
3.41994 | 8651390 | 8649967.5 | 2023434.1
3.46626 | 8650530 | 8650128.2 | 161403.4
3.51258 | 8651370 | 8650281.5 | 1184938.5
3.55889 | 8654170 | 8650427.6 | 14005820.1
3.60521 | 8651550 | 8650567.1 | 966124.4
3.65153 | 8649850 | 8650700.4 | 723133.6
3.69784 | 8651700 | 8650827.8 | 760780.3
3.74416 | 8648240 | 8650949.7 | 7342366.1
3.79048 | 8653010 | 8651066.4 | 3777647.7
3.83679 | 8649980 | 8651178.2 | 1435566.8
3.88311 | 8650950 | 8651285.3 | 112431
3.92943 | 8652150 | 8651388.1 | 580521.1
3.97574 | 8653820 | 8651486.7 | 5444347.1
4.02206 | 8651740 | 8651581.4 | 25156.54
4.06838 | 8648930 | 8651672.4 | 7520640.1
4.1147 | 8649490 | 8651759.8 | 5152177.1
4.16101 | 8653560 | 8651843.9 | 2944857.1
4.20733 | 8650170 | 8651924.9 | 3079624.7
4.25365 | 8652450 | 8652002.8 | 199974.8
4.29996 | 8654040 | 8652077.9 | 3849993.5
4.34628 | 8654860 | 8652150.2 | 7343046.8
4.3926 | 8651520 | 8652219.9 | 489905.3
4.43891 | 8650080 | 8652287.2 | 4871657.3
4.48523 | 8656010 | 8652352.1 | 13380292.3
4.53155 | 8652400 | 8652414.8 | 217.6512
4.57786 | 8651360 | 8652475.3 | 1243797.9
4.62418 | 8651030 | 8652533.7 | 2261194.3
4.6705 | 8656040 | 8652590.2 | 11900836.1
4.71681 | 8652100 | 8652644.9 | 296888.7
4.76313 | 8652200 | 8652697.7 | 247738.8
4.80945 | 8650840 | 8652748.9 | 3643833.3
4.85577 | 8652090 | 8652798.4 | 501824
4.90208 | 8652410 | 8652846.3 | 190384.5
4.9484 | 8651930 | 8652892.8 | 926936.3
4.99472 | 8652850 | 8652937.8 | 7705.455
5.04103 | 8651900 | 8652981.4 | 1169419.2
5.08735 | 8655320 | 8653023.7 | 5273000.1
5.13367 | 8654760 | 8653064.7 | 2873941.7
5.17998 | 8651400 | 8653104.5 | 2905429.4
5.2263 | 8649160 | 8653143.2 | 15865651.8
5.27262 | 8650870 | 8653180.7 | 5339259.5
5.31894 | 8651580 | 8653217.1 | 2680141.0
5.36525 | 8652530 | 8653252.5 | 521998.3
5.41157 | 8648570 | 8653286.9 | 22248968.4
5.45789 | 8650520 | 8653320.3 | 7841699.8
5.5042 | 8652430 | 8653352.8 | 851542.1
5.55052 | 8653130 | 8653384.4 | 64714.27
5.59684 | 8652200 | 8653415.1 | 1476535.8
5.64315 | 8653970 | 8653445.0 | 275594.7
5.68947 | 8653410 | 8653474.1 | 4113.368
5.73579 | 8655900 | 8653502.5 | 5748151.0
5.7821 | 8652360 | 8653530.1 | 1369024.0
5.82842 | 8657230 | 8653556.9 | 13491495.2
5.87474 | 8659950 | 8653583.1 | 40537435.1
5.92106 | 8652620 | 8653608.6 | 977336.7
5.96737 | 8652960 | 8653633.5 | 453541.9
6.01369 | 8653310 | 8653657.7 | 120885.9
6.06001 | 8650180 | 8653681.3 | 12259189.7
6.10632 | 8652710 | 8653704.3 | 988729.3
6.15264 | 8652650 | 8653726.8 | 1159549.9
6.19896 | 8655270 | 8653748.8 | 2314195.9
6.24527 | 8652330 | 8653770.1 | 2074018.7
6.29159 | 8657230 | 8653791.0 | 11826509.2
6.33791 | 8658320 | 8653811.4 | 20327296.2
6.38422 | 8655350 | 8653831.3 | 2306378.2
6.43054 | 8651940 | 8653850.8 | 3651026.4
6.47686 | 8650700 | 8653869.8 | 10047358.9
6.52318 | 8652810 | 8653888.3 | 1162753.5
6.56949 | 8649790 | 8653906.4 | 16945045.9
6.61581 | 8648890 | 8653924.2 | 25342710.3
6.66213 | 8655790 | 8653941.5 | 3417049.0
6.70844 | 8651250 | 8653958.4 | 7335445.1
6.75476 | 8650830 | 8653975.0 | 9890771.9
6.80108 | 8655600 | 8653991.2 | 2588390.6
6.84739 | 8659180 | 8654007.0 | 26760054.8
6.89371 | 8657210 | 8654022.5 | 10160263.4
6.94003 | 8655020 | 8654037.6 | 965021.6
6.98634 | 8653800 | 8654052.5 | 63745.77
7.03266 | 8654470 | 8654067.0 | 162407.5
7.07898 | 8653030 | 8654081.2 | 1105060.3
7.1253 | 8647360 | 8654095.1 | 45362078.0
7.17161 | 8655380 | 8654108.8 | 1616039.8
7.21793 | 8656350 | 8654122.1 | 4963480.3
7.26425 | 8652530 | 8654135.2 | 2576628.7
7.31056 | 8653240 | 8654148.0 | 824453.4
7.35688 | 8652410 | 8654160.5 | 3064404.8
7.4032 | 8656350 | 8654172.8 | 4740016.6
7.44951 | 8652320 | 8654184.9 | 3477822.8
7.49583 | 8651170 | 8654196.7 | 9160949.7
7.54215 | 8652570 | 8654208.3 | 2683985.8
7.58846 | 8656670 | 8654219.6 | 6004264.4
7.63478 | 8655280 | 8654230.8 | 1100874.5
7.6811 | 8652750 | 8654241.7 | 2225150.5
7.72742 | 8653010 | 8654252.4 | 1543567.6
7.77373 | 8655630 | 8654262.9 | 1868941.2
7.82005 | 8650370 | 8654273.2 | 15235086.9
7.86637 | 8654490 | 8654283.3 | 42713.22
7.91268 | 8653980 | 8654293.3 | 98125.77
7.959 | 8653990 | 8654303.0 | 97962.89
8.00532 | 8653540 | 8654312.6 | 596834
8.05163 | 8647620 | 8654321.9 | 44915905.1
8.09795 | 8651680 | 8654331.1 | 7028577.6
8.14427 | 8654860 | 8654340.193 | 270199.3
8.19058 | 8653240 | 8654349.1 | 1230046.6
8.2369 | 8651710 | 8654357.8 | 7010840.2
8.28322 | 8650740 | 8654366.4 | 13150547.0
8.32954 | 8653020 | 8654374.8 | 1835444.7
8.37585 | 8654270 | 8654383.1 | 12781.1
8.42217 | 8651860 | 8654391.2 | 6406864.1
8.46849 | 8651060 | 8654399.2 | 11150002.9
8.5148 | 8651870 | 8654407.0 | 6436399.1
8.56112 | 8652550 | 8654414.7 | 3477168.5
8.60744 | 8649560 | 8654422.3 | 23641920.1
8.65375 | 8654060 | 8654429.7 | 136710.9
8.70007 | 8653070 | 8654437.1 | 1868877.3
8.74639 | 8652240 | 8654444.3 | 4858807.3
8.7927 | 8655020 | 8654451.3 | 323363
8.83902 | 8654630 | 8654458.3 | 29476.32
8.88534 | 8652980 | 8654465.2 | 2205705.4
8.93165 | 8652250 | 8654471.9 | 4936822.8
8.97797 | 8653570 | 8654478.5 | 825412.4
9.02429 | 8652470 | 8654485.0 | 4060387.5
9.07061 | 8657840 | 8654491.5 | 11212765.7
9.11692 | 8654300 | 8654497.8 | 39109.66
9.16324 | 8647850 | 8654504.0 | 44275323.9
9.20956 | 8649810 | 8654510.1 | 22090758.6
9.25587 | 8653300 | 8654516.1 | 1478882.0
9.30219 | 8652340 | 8654522.0 | 4761175.5
9.34851 | 8653930 | 8654527.8 | 357410.3
9.39482 | 8653410 | 8654533.6 | 1262414.8
9.44114 | 8653590 | 8654539.2 | 901016.7
9.48746 | 8654270 | 8654544.8 | 75503.32
9.53378 | 8653100 | 8654550.3 | 2103234.0
9.58009 | 8653090 | 8654555.6 | 2148108.9
9.62641 | 8654170 | 8654561.0 | 152843.4
9.67273 | 8655250 | 8654566.2 | 467608.6
9.71904 | 8650110 | 8654571.3 | 19903466.7
9.76536 | 8648690 | 8654576.4 | 34649746.8
9.81168 | 8650710 | 8654581.4 | 14987749.5
9.85799 | 8654080 | 8654586.3 | 256364.4
9.90431 | 8652830 | 8654591.2 | 3101740.5
9.95063 | 8652740 | 8654596.0 | 3444573.6
9.99694 | 8652850 | 8654600.7 | 3064831.0
10.0433 | 8655890 | 8654605.3 | 1650422.9
10.0896 | 8657090 | 8654609.9 | 6150968.5
10.1359 | 8658530 | 8654614.4 | 15331978.9
10.1822 | 8653980 | 8654618.8 | 408111.4
10.2285 | 8651200 | 8654623.2 | 11718406.6
10.2748 | 8653000 | 8654627.5 | 2648865.8
10.3212 | 8656020 | 8654631.8 | 1927100.0
10.3675 | 8655130 | 8654636.0 | 244039.1
10.4138 | 8657110 | 8654640.1 | 6100231.6
10.4601 | 8655180 | 8654644.2 | 287064.2
10.5064 | 8656470 | 8654648.2 | 3318806.6
10.5527 | 8656340 | 8654652.2 | 2848635.5
10.5991 | 8656010 | 8654656.1 | 1832956.0
10.6454 | 8651350 | 8654660.0 | 10956060.8
10.6917 | 8654480 | 8654663.8 | 33783.46
10.738 | 8658060 | 8654667.6 | 11508649.4
10.7843 | 8655090 | 8654671.3 | 175337.7
10.8306 | 8651580 | 8654674.9 | 9578551.7
10.877 | 8649040 | 8654678.5 | 31793126.9
10.9233 | 8648540 | 8654682.1 | 37725387.1
10.9696 | 8651990 | 8654685.6 | 7266327.4
11.0159 | 8652560 | 8654689.1 | 4532979.2
11.0622 | 8648420 | 8654692.5 | 39344266.4
11.1086 | 8649890 | 8654695.9 | 23096528.5
11.1549 | 8650600 | 8654699.2 | 16803584.4
11.2012 | 8652280 | 8654702.5 | 5868541.0
11.2475 | 8652480 | 8654705.8 | 4953982.8
11.2938 | 8653560 | 8654709.0 | 1320109.2
11.3401 | 8650500 | 8654712.1 | 17741994.8
11.3865 | 8651240 | 8654715.3 | 12077403.4
11.4328 | 8655200 | 8654718.3 | 231995.7
11.4791 | 8653540 | 8654721.4 | 1395674.2
11.5254 | 8648830 | 8654724.4 | 34743883.1
11.5717 | 8649820 | 8654727.4 | 24082223.8
11.618 | 8654410 | 8654730.3 | 102590.4
11.6644 | 8656910 | 8654733.2 | 4738457.3
11.7107 | 8653000 | 8654736.1 | 3013908.0
11.757 | 8650540 | 8654738.9 | 17630649.5
11.8033 | 8652350 | 8654741.7 | 5720122.5
11.8496 | 8653980 | 8654744.4 | 584360.5
11.8959 | 8653200 | 8654747.2 | 2393698.7
11.9423 | 8654070 | 8654749.9 | 462202.3